## Sheet1
绝缘子主要技术参数Insulator Technical Parameters
型号 | 额定电压 | 额定机械负荷 | 结构高度 | 绝缘距离 | 爬电距离 | 雷电冲击耐受电压 | 工频耐受电压
| Rated voltage | Rated mechanical | Structure height | Insulationg distance | creepage distance | Lightning impuse | P.F.wet withstand voltage
Type |  | bending load |  |  |  | withstand voltage
| KV | KN | mm | mm | mm | KV | KV
FPQ-24/4 | 24 | 4 | 310 | 180 | 645 | 150 | 65
FXB-12/70 | 12 | 70 | 350 | 190 | 430 | 105 | 42
FXBW-15/70 | 15 | 70 | 445 | 225 | 460 | 105 | 42
FXBW-28/70 | 28 | 70 | 560 | 380 | 1250 | 230 | 95
FXBW-35/70 | 35 | 70 | 650 | 470 | 1280 | 230 | 95
FXBW-35/100 | 35 | 100 | 670 | 450 | 1260 | 230 | 95
绝缘子主要技术参数Insulator Technical Parameters
型号 | 额定电压 | 额定机械负荷 | 结构高度 | 绝缘距离 | 爬电距离 | 雷电冲击耐受电压 | 工频耐受电压
| Rated voltage | Rated mechanical | Structure height | Insulationg distance | creepage distance | Lightning impuse | P.F.wet withstand voltage
Type |  | bending load |  |  |  | withstand voltage
| KV | KN | mm | mm | mm | KV | KV
FPQ-10/4 | 10 | 4 | 215 | 125 | 280 | 75 | 42
FPS-10/5 | 10 | 5 | 250 | 180 | 380 | 105 | 42
FZSW-35/6 | 35 | 6 | 450 | 360 | 946 | 185 | 95
FXBW-35/70 | 35 | 70 | 650 | 450 | 1015 | 230 | 95
FXBW-35/100 | 35 | 100 | 650 | 450 | 1015 | 230 | 95